## Sheet1
Wavelength | A1 | A2 | A3 | A4 | A5 | A6 | A7 | A8 | B1 | B2 | B3 | B4 | B5 | B6 | B7 | B8
400 | 0.142 | 0.132 | 0.145 | 0.137 | 0.131 | 0.136 | 0.143 | 0.139 | 0.14 | 0.151 | 0.14 | 0.117 | 0.212 | 0.142 | 0.213 | 0.048
410 | 0.151 | 0.14 | 0.154 | 0.145 | 0.139 | 0.144 | 0.151 | 0.147 | 0.148 | 0.162 | 0.149 | 0.124 | 0.228 | 0.152 | 0.229 | 0.045
420 | 0.135 | 0.123 | 0.139 | 0.128 | 0.123 | 0.129 | 0.136 | 0.13 | 0.132 | 0.147 | 0.133 | 0.109 | 0.22 | 0.136 | 0.22 | 0.044
430 | 0.12 | 0.108 | 0.124 | 0.113 | 0.108 | 0.114 | 0.121 | 0.115 | 0.117 | 0.133 | 0.118 | 0.094 | 0.207 | 0.12 | 0.207 | 0.044
440 | 0.116 | 0.102 | 0.12 | 0.109 | 0.102 | 0.109 | 0.116 | 0.11 | 0.114 | 0.128 | 0.115 | 0.089 | 0.198 | 0.115 | 0.197 | 0.043
450 | 0.122 | 0.105 | 0.126 | 0.115 | 0.104 | 0.11 | 0.121 | 0.117 | 0.121 | 0.131 | 0.122 | 0.093 | 0.189 | 0.123 | 0.185 | 0.043
460 | 0.134 | 0.112 | 0.138 | 0.128 | 0.11 | 0.116 | 0.13 | 0.13 | 0.135 | 0.139 | 0.137 | 0.1 | 0.175 | 0.14 | 0.166 | 0.043
470 | 0.149 | 0.122 | 0.154 | 0.144 | 0.118 | 0.124 | 0.144 | 0.146 | 0.153 | 0.151 | 0.155 | 0.11 | 0.163 | 0.161 | 0.148 | 0.042
480 | 0.169 | 0.134 | 0.173 | 0.165 | 0.129 | 0.134 | 0.16 | 0.167 | 0.176 | 0.166 | 0.177 | 0.122 | 0.153 | 0.187 | 0.129 | 0.042
490 | 0.187 | 0.145 | 0.192 | 0.184 | 0.14 | 0.144 | 0.176 | 0.186 | 0.197 | 0.18 | 0.197 | 0.135 | 0.142 | 0.212 | 0.111 | 0.042
500 | 0.197 | 0.152 | 0.202 | 0.194 | 0.147 | 0.15 | 0.185 | 0.197 | 0.208 | 0.188 | 0.208 | 0.142 | 0.138 | 0.224 | 0.102 | 0.042
510 | 0.202 | 0.157 | 0.207 | 0.199 | 0.151 | 0.154 | 0.19 | 0.202 | 0.214 | 0.193 | 0.213 | 0.147 | 0.139 | 0.231 | 0.101 | 0.042
520 | 0.211 | 0.163 | 0.216 | 0.208 | 0.158 | 0.16 | 0.198 | 0.211 | 0.223 | 0.201 | 0.222 | 0.153 | 0.146 | 0.241 | 0.106 | 0.042
530 | 0.208 | 0.162 | 0.213 | 0.205 | 0.158 | 0.16 | 0.196 | 0.208 | 0.22 | 0.199 | 0.219 | 0.154 | 0.147 | 0.236 | 0.108 | 0.042
540 | 0.179 | 0.145 | 0.183 | 0.177 | 0.143 | 0.144 | 0.169 | 0.179 | 0.187 | 0.171 | 0.185 | 0.138 | 0.129 | 0.199 | 0.1 | 0.042
550 | 0.15 | 0.128 | 0.153 | 0.149 | 0.128 | 0.127 | 0.142 | 0.15 | 0.154 | 0.142 | 0.151 | 0.122 | 0.112 | 0.162 | 0.095 | 0.042
560 | 0.135 | 0.121 | 0.136 | 0.133 | 0.123 | 0.12 | 0.128 | 0.134 | 0.135 | 0.127 | 0.132 | 0.116 | 0.106 | 0.14 | 0.098 | 0.043
570 | 0.14 | 0.132 | 0.141 | 0.14 | 0.135 | 0.13 | 0.134 | 0.14 | 0.138 | 0.133 | 0.136 | 0.127 | 0.117 | 0.143 | 0.114 | 0.043
580 | 0.158 | 0.153 | 0.158 | 0.158 | 0.157 | 0.149 | 0.152 | 0.16 | 0.155 | 0.152 | 0.153 | 0.148 | 0.135 | 0.162 | 0.136 | 0.043
590 | 0.18 | 0.176 | 0.18 | 0.18 | 0.18 | 0.171 | 0.172 | 0.183 | 0.176 | 0.174 | 0.175 | 0.17 | 0.155 | 0.186 | 0.158 | 0.043
600 | 0.215 | 0.212 | 0.215 | 0.216 | 0.216 | 0.204 | 0.207 | 0.22 | 0.211 | 0.209 | 0.211 | 0.205 | 0.186 | 0.224 | 0.19 | 0.043
610 | 0.288 | 0.285 | 0.288 | 0.29 | 0.289 | 0.273 | 0.277 | 0.296 | 0.282 | 0.283 | 0.285 | 0.277 | 0.249 | 0.303 | 0.255 | 0.043
620 | 0.391 | 0.387 | 0.39 | 0.395 | 0.393 | 0.368 | 0.376 | 0.403 | 0.383 | 0.386 | 0.389 | 0.377 | 0.337 | 0.415 | 0.346 | 0.043
630 | 0.439 | 0.435 | 0.438 | 0.444 | 0.441 | 0.413 | 0.422 | 0.454 | 0.43 | 0.434 | 0.437 | 0.424 | 0.379 | 0.468 | 0.389 | 0.043
640 | 0.358 | 0.355 | 0.358 | 0.361 | 0.36 | 0.338 | 0.345 | 0.37 | 0.352 | 0.354 | 0.357 | 0.345 | 0.31 | 0.382 | 0.319 | 0.042
650 | 0.218 | 0.216 | 0.217 | 0.219 | 0.218 | 0.206 | 0.209 | 0.223 | 0.214 | 0.214 | 0.216 | 0.208 | 0.19 | 0.23 | 0.195 | 0.042
660 | 0.12 | 0.117 | 0.119 | 0.119 | 0.118 | 0.113 | 0.114 | 0.12 | 0.117 | 0.115 | 0.116 | 0.111 | 0.105 | 0.123 | 0.108 | 0.041
670 | 0.071 | 0.069 | 0.07 | 0.069 | 0.068 | 0.068 | 0.067 | 0.069 | 0.069 | 0.067 | 0.068 | 0.063 | 0.063 | 0.07 | 0.066 | 0.041
680 | 0.052 | 0.049 | 0.051 | 0.05 | 0.048 | 0.049 | 0.049 | 0.049 | 0.05 | 0.047 | 0.048 | 0.044 | 0.046 | 0.049 | 0.049 | 0.041
690 | 0.045 | 0.042 | 0.043 | 0.042 | 0.041 | 0.042 | 0.041 | 0.041 | 0.042 | 0.04 | 0.04 | 0.036 | 0.039 | 0.04 | 0.042 | 0.041
700 | 0.042 | 0.039 | 0.04 | 0.039 | 0.038 | 0.039 | 0.038 | 0.038 | 0.039 | 0.037 | 0.037 | 0.034 | 0.037 | 0.037 | 0.04 | 0.041
710 | 0.043 | 0.038 | 0.04 | 0.039 | 0.037 | 0.039 | 0.038 | 0.037 | 0.039 | 0.037 | 0.037 | 0.033 | 0.036 | 0.037 | 0.041 | 0.043
720 | 0.042 | 0.038 | 0.039 | 0.038 | 0.037 | 0.039 | 0.038 | 0.037 | 0.039 | 0.037 | 0.037 | 0.034 | 0.036 | 0.036 | 0.041 | 0.043
730 | 0.042 | 0.038 | 0.04 | 0.038 | 0.038 | 0.039 | 0.038 | 0.038 | 0.039 | 0.037 | 0.036 | 0.034 | 0.036 | 0.036 | 0.041 | 0.043
740 | 0.043 | 0.038 | 0.04 | 0.039 | 0.038 | 0.039 | 0.038 | 0.038 | 0.039 | 0.038 | 0.037 | 0.035 | 0.037 | 0.036 | 0.041 | 0.044
750 | 0.043 | 0.038 | 0.04 | 0.039 | 0.038 | 0.039 | 0.038 | 0.038 | 0.039 | 0.038 | 0.036 | 0.035 | 0.037 | 0.036 | 0.041 | 0.043
760 | 0.042 | 0.038 | 0.04 | 0.039 | 0.039 | 0.04 | 0.038 | 0.038 | 0.039 | 0.038 | 0.036 | 0.035 | 0.037 | 0.036 | 0.041 | 0.043
770 | 0.042 | 0.038 | 0.04 | 0.039 | 0.039 | 0.04 | 0.038 | 0.038 | 0.039 | 0.038 | 0.036 | 0.035 | 0.037 | 0.036 | 0.041 | 0.043
780 | 0.042 | 0.038 | 0.04 | 0.039 | 0.039 | 0.039 | 0.037 | 0.038 | 0.039 | 0.038 | 0.035 | 0.036 | 0.037 | 0.035 | 0.041 | 0.043
790 | 0.042 | 0.038 | 0.039 | 0.038 | 0.039 | 0.039 | 0.037 | 0.037 | 0.039 | 0.037 | 0.035 | 0.036 | 0.036 | 0.035 | 0.04 | 0.043
800 | 0.042 | 0.037 | 0.039 | 0.038 | 0.039 | 0.039 | 0.037 | 0.037 | 0.038 | 0.037 | 0.035 | 0.036 | 0.036 | 0.035 | 0.04 | 0.042