## Sheet1
Wavelength | A1 | A2 | A3 | A4 | A5 | A6 | A7 | A8 | B1 | B2 | B3 | B4 | B5 | B6 | B7 | B8
400 | 0.196 | 0.206 | 0.15 | 0.159 | 0.186 | 0.146 | 0.189 | 0.164 | 0.166 | 0.187 | 0.227 | 0.146 | 0.17 | 0.199 | 0.22 | 0.045
410 | 0.209 | 0.219 | 0.158 | 0.171 | 0.198 | 0.156 | 0.202 | 0.174 | 0.176 | 0.202 | 0.244 | 0.158 | 0.183 | 0.213 | 0.236 | 0.043
420 | 0.201 | 0.216 | 0.149 | 0.154 | 0.196 | 0.138 | 0.188 | 0.165 | 0.165 | 0.187 | 0.237 | 0.135 | 0.165 | 0.21 | 0.229 | 0.042
430 | 0.19 | 0.208 | 0.14 | 0.137 | 0.191 | 0.12 | 0.172 | 0.155 | 0.152 | 0.169 | 0.226 | 0.114 | 0.148 | 0.202 | 0.218 | 0.041
440 | 0.185 | 0.204 | 0.141 | 0.128 | 0.19 | 0.113 | 0.164 | 0.154 | 0.15 | 0.16 | 0.22 | 0.105 | 0.14 | 0.198 | 0.212 | 0.04
450 | 0.186 | 0.205 | 0.155 | 0.125 | 0.197 | 0.113 | 0.159 | 0.163 | 0.158 | 0.154 | 0.216 | 0.107 | 0.139 | 0.202 | 0.207 | 0.04
460 | 0.19 | 0.208 | 0.181 | 0.122 | 0.21 | 0.115 | 0.154 | 0.181 | 0.174 | 0.147 | 0.21 | 0.114 | 0.139 | 0.209 | 0.201 | 0.04
470 | 0.198 | 0.216 | 0.213 | 0.121 | 0.229 | 0.12 | 0.152 | 0.203 | 0.196 | 0.143 | 0.208 | 0.123 | 0.142 | 0.223 | 0.198 | 0.04
480 | 0.21 | 0.228 | 0.251 | 0.121 | 0.253 | 0.127 | 0.151 | 0.232 | 0.223 | 0.14 | 0.208 | 0.135 | 0.147 | 0.241 | 0.197 | 0.04
490 | 0.221 | 0.239 | 0.288 | 0.122 | 0.277 | 0.133 | 0.15 | 0.259 | 0.248 | 0.136 | 0.208 | 0.146 | 0.152 | 0.258 | 0.196 | 0.04
500 | 0.226 | 0.243 | 0.304 | 0.123 | 0.287 | 0.138 | 0.15 | 0.271 | 0.26 | 0.135 | 0.207 | 0.153 | 0.158 | 0.265 | 0.194 | 0.04
510 | 0.229 | 0.245 | 0.308 | 0.125 | 0.29 | 0.141 | 0.152 | 0.275 | 0.265 | 0.137 | 0.209 | 0.158 | 0.159 | 0.268 | 0.196 | 0.04
520 | 0.239 | 0.257 | 0.32 | 0.13 | 0.304 | 0.146 | 0.159 | 0.287 | 0.277 | 0.143 | 0.22 | 0.164 | 0.166 | 0.28 | 0.206 | 0.04
530 | 0.235 | 0.251 | 0.311 | 0.132 | 0.295 | 0.147 | 0.16 | 0.28 | 0.27 | 0.144 | 0.216 | 0.166 | 0.166 | 0.272 | 0.202 | 0.04
540 | 0.196 | 0.203 | 0.251 | 0.124 | 0.235 | 0.138 | 0.143 | 0.227 | 0.223 | 0.134 | 0.179 | 0.155 | 0.15 | 0.218 | 0.169 | 0.04
550 | 0.157 | 0.155 | 0.19 | 0.116 | 0.174 | 0.128 | 0.126 | 0.173 | 0.174 | 0.123 | 0.143 | 0.144 | 0.134 | 0.164 | 0.136 | 0.04
560 | 0.132 | 0.122 | 0.147 | 0.119 | 0.13 | 0.128 | 0.121 | 0.136 | 0.142 | 0.124 | 0.122 | 0.145 | 0.13 | 0.127 | 0.117 | 0.04
570 | 0.13 | 0.111 | 0.13 | 0.137 | 0.11 | 0.144 | 0.134 | 0.125 | 0.136 | 0.142 | 0.121 | 0.168 | 0.145 | 0.114 | 0.118 | 0.04
580 | 0.141 | 0.115 | 0.132 | 0.163 | 0.108 | 0.17 | 0.156 | 0.13 | 0.146 | 0.17 | 0.134 | 0.201 | 0.171 | 0.117 | 0.132 | 0.04
590 | 0.156 | 0.125 | 0.142 | 0.19 | 0.113 | 0.196 | 0.18 | 0.142 | 0.163 | 0.198 | 0.151 | 0.234 | 0.198 | 0.127 | 0.148 | 0.041
600 | 0.184 | 0.145 | 0.164 | 0.23 | 0.129 | 0.236 | 0.216 | 0.167 | 0.192 | 0.239 | 0.179 | 0.284 | 0.239 | 0.148 | 0.176 | 0.041
610 | 0.242 | 0.189 | 0.214 | 0.311 | 0.164 | 0.317 | 0.291 | 0.22 | 0.256 | 0.324 | 0.237 | 0.386 | 0.323 | 0.193 | 0.235 | 0.041
620 | 0.325 | 0.252 | 0.284 | 0.425 | 0.215 | 0.431 | 0.396 | 0.295 | 0.345 | 0.442 | 0.32 | 0.531 | 0.442 | 0.258 | 0.317 | 0.041
630 | 0.363 | 0.282 | 0.318 | 0.479 | 0.24 | 0.484 | 0.446 | 0.332 | 0.388 | 0.499 | 0.359 | 0.599 | 0.498 | 0.289 | 0.357 | 0.041
640 | 0.299 | 0.233 | 0.263 | 0.391 | 0.2 | 0.395 | 0.364 | 0.273 | 0.319 | 0.406 | 0.296 | 0.487 | 0.406 | 0.24 | 0.294 | 0.04
650 | 0.188 | 0.148 | 0.166 | 0.236 | 0.129 | 0.241 | 0.222 | 0.171 | 0.197 | 0.246 | 0.185 | 0.292 | 0.247 | 0.153 | 0.183 | 0.04
660 | 0.107 | 0.087 | 0.097 | 0.125 | 0.077 | 0.13 | 0.12 | 0.096 | 0.109 | 0.131 | 0.104 | 0.151 | 0.131 | 0.09 | 0.103 | 0.039
670 | 0.068 | 0.057 | 0.063 | 0.071 | 0.052 | 0.076 | 0.07 | 0.06 | 0.066 | 0.075 | 0.065 | 0.082 | 0.074 | 0.059 | 0.064 | 0.039
680 | 0.052 | 0.045 | 0.049 | 0.049 | 0.042 | 0.053 | 0.049 | 0.045 | 0.049 | 0.052 | 0.049 | 0.054 | 0.051 | 0.046 | 0.048 | 0.039
690 | 0.046 | 0.04 | 0.044 | 0.041 | 0.038 | 0.045 | 0.041 | 0.04 | 0.042 | 0.043 | 0.042 | 0.043 | 0.042 | 0.042 | 0.042 | 0.039
700 | 0.044 | 0.039 | 0.042 | 0.038 | 0.037 | 0.042 | 0.039 | 0.038 | 0.039 | 0.04 | 0.04 | 0.039 | 0.039 | 0.039 | 0.04 | 0.039
710 | 0.045 | 0.039 | 0.042 | 0.037 | 0.037 | 0.041 | 0.038 | 0.038 | 0.039 | 0.04 | 0.04 | 0.038 | 0.038 | 0.04 | 0.041 | 0.041
720 | 0.045 | 0.038 | 0.041 | 0.037 | 0.037 | 0.041 | 0.038 | 0.038 | 0.039 | 0.04 | 0.04 | 0.038 | 0.038 | 0.039 | 0.042 | 0.041
730 | 0.045 | 0.038 | 0.041 | 0.037 | 0.037 | 0.041 | 0.038 | 0.038 | 0.039 | 0.04 | 0.039 | 0.038 | 0.038 | 0.039 | 0.042 | 0.041
740 | 0.045 | 0.039 | 0.042 | 0.037 | 0.038 | 0.041 | 0.038 | 0.038 | 0.04 | 0.04 | 0.039 | 0.039 | 0.038 | 0.039 | 0.042 | 0.042
750 | 0.045 | 0.039 | 0.042 | 0.037 | 0.038 | 0.041 | 0.038 | 0.038 | 0.04 | 0.04 | 0.039 | 0.04 | 0.038 | 0.039 | 0.042 | 0.042
760 | 0.045 | 0.039 | 0.042 | 0.037 | 0.038 | 0.041 | 0.038 | 0.038 | 0.04 | 0.04 | 0.039 | 0.04 | 0.038 | 0.038 | 0.042 | 0.042
770 | 0.045 | 0.039 | 0.042 | 0.037 | 0.038 | 0.041 | 0.037 | 0.038 | 0.039 | 0.04 | 0.038 | 0.04 | 0.038 | 0.038 | 0.041 | 0.041
780 | 0.044 | 0.038 | 0.041 | 0.037 | 0.039 | 0.041 | 0.037 | 0.038 | 0.039 | 0.04 | 0.038 | 0.04 | 0.038 | 0.038 | 0.041 | 0.041
790 | 0.044 | 0.038 | 0.041 | 0.036 | 0.039 | 0.041 | 0.037 | 0.037 | 0.039 | 0.04 | 0.038 | 0.04 | 0.037 | 0.038 | 0.041 | 0.041
800 | 0.044 | 0.038 | 0.041 | 0.037 | 0.039 | 0.041 | 0.037 | 0.037 | 0.039 | 0.04 | 0.038 | 0.04 | 0.037 | 0.038 | 0.04 | 0.04