## Sheet1
Wavelength | A1 | A2 | A3 | A4 | A5 | A6 | A7 | A8 | B1 | B2 | B3 | B4 | B5 | B6 | B7 | B8
400 | 0.204 | 0.206 | 0.205 | 0.2 | 0.193 | 0.189 | 0.198 | 0.195 | 0.212 | 0.19 | 0.199 | 0.21 | 0.198 | 0.216 | 0.202 | 0.051
410 | 0.218 | 0.22 | 0.216 | 0.212 | 0.206 | 0.201 | 0.21 | 0.208 | 0.226 | 0.203 | 0.212 | 0.224 | 0.211 | 0.231 | 0.215 | 0.049
420 | 0.215 | 0.217 | 0.215 | 0.21 | 0.205 | 0.199 | 0.207 | 0.206 | 0.223 | 0.2 | 0.21 | 0.222 | 0.21 | 0.229 | 0.213 | 0.048
430 | 0.208 | 0.209 | 0.209 | 0.203 | 0.199 | 0.193 | 0.2 | 0.2 | 0.215 | 0.194 | 0.204 | 0.215 | 0.204 | 0.221 | 0.208 | 0.047
440 | 0.205 | 0.205 | 0.205 | 0.199 | 0.195 | 0.19 | 0.196 | 0.197 | 0.211 | 0.192 | 0.202 | 0.209 | 0.202 | 0.216 | 0.206 | 0.046
450 | 0.205 | 0.204 | 0.204 | 0.198 | 0.196 | 0.19 | 0.193 | 0.199 | 0.208 | 0.194 | 0.205 | 0.206 | 0.203 | 0.215 | 0.21 | 0.046
460 | 0.206 | 0.203 | 0.205 | 0.198 | 0.197 | 0.192 | 0.191 | 0.202 | 0.206 | 0.198 | 0.21 | 0.202 | 0.208 | 0.214 | 0.216 | 0.046
470 | 0.211 | 0.207 | 0.209 | 0.201 | 0.202 | 0.197 | 0.193 | 0.209 | 0.208 | 0.206 | 0.22 | 0.202 | 0.217 | 0.219 | 0.227 | 0.046
480 | 0.221 | 0.214 | 0.216 | 0.208 | 0.212 | 0.206 | 0.197 | 0.22 | 0.212 | 0.218 | 0.235 | 0.204 | 0.23 | 0.228 | 0.242 | 0.046
490 | 0.229 | 0.221 | 0.224 | 0.214 | 0.221 | 0.215 | 0.202 | 0.231 | 0.217 | 0.23 | 0.248 | 0.207 | 0.242 | 0.236 | 0.257 | 0.046
500 | 0.232 | 0.223 | 0.226 | 0.216 | 0.225 | 0.218 | 0.203 | 0.235 | 0.218 | 0.235 | 0.253 | 0.208 | 0.247 | 0.238 | 0.262 | 0.046
510 | 0.236 | 0.226 | 0.229 | 0.219 | 0.229 | 0.222 | 0.206 | 0.238 | 0.222 | 0.238 | 0.256 | 0.212 | 0.251 | 0.242 | 0.265 | 0.047
520 | 0.248 | 0.238 | 0.24 | 0.231 | 0.241 | 0.233 | 0.217 | 0.25 | 0.233 | 0.25 | 0.269 | 0.223 | 0.263 | 0.254 | 0.278 | 0.047
530 | 0.242 | 0.232 | 0.234 | 0.225 | 0.235 | 0.227 | 0.212 | 0.243 | 0.228 | 0.243 | 0.261 | 0.219 | 0.256 | 0.247 | 0.269 | 0.047
540 | 0.195 | 0.188 | 0.189 | 0.182 | 0.19 | 0.183 | 0.172 | 0.194 | 0.185 | 0.195 | 0.207 | 0.178 | 0.203 | 0.198 | 0.213 | 0.046
550 | 0.149 | 0.144 | 0.144 | 0.14 | 0.145 | 0.14 | 0.134 | 0.146 | 0.143 | 0.146 | 0.155 | 0.138 | 0.152 | 0.15 | 0.157 | 0.044
560 | 0.118 | 0.114 | 0.114 | 0.111 | 0.113 | 0.109 | 0.107 | 0.112 | 0.114 | 0.112 | 0.117 | 0.112 | 0.115 | 0.118 | 0.117 | 0.043
570 | 0.107 | 0.105 | 0.103 | 0.102 | 0.102 | 0.098 | 0.1 | 0.098 | 0.106 | 0.1 | 0.103 | 0.105 | 0.1 | 0.108 | 0.101 | 0.043
580 | 0.111 | 0.11 | 0.105 | 0.105 | 0.104 | 0.099 | 0.104 | 0.099 | 0.112 | 0.101 | 0.104 | 0.112 | 0.101 | 0.112 | 0.101 | 0.043
590 | 0.12 | 0.12 | 0.113 | 0.114 | 0.111 | 0.105 | 0.114 | 0.106 | 0.122 | 0.109 | 0.112 | 0.122 | 0.107 | 0.123 | 0.107 | 0.043
600 | 0.138 | 0.139 | 0.129 | 0.132 | 0.127 | 0.12 | 0.131 | 0.122 | 0.141 | 0.126 | 0.129 | 0.143 | 0.123 | 0.143 | 0.123 | 0.044
610 | 0.178 | 0.18 | 0.165 | 0.17 | 0.162 | 0.152 | 0.17 | 0.156 | 0.184 | 0.163 | 0.167 | 0.186 | 0.158 | 0.186 | 0.159 | 0.045
620 | 0.234 | 0.238 | 0.215 | 0.225 | 0.213 | 0.197 | 0.224 | 0.205 | 0.243 | 0.215 | 0.22 | 0.248 | 0.208 | 0.248 | 0.209 | 0.046
630 | 0.261 | 0.266 | 0.239 | 0.25 | 0.236 | 0.219 | 0.249 | 0.228 | 0.271 | 0.239 | 0.245 | 0.277 | 0.231 | 0.277 | 0.233 | 0.047
640 | 0.216 | 0.22 | 0.199 | 0.207 | 0.196 | 0.182 | 0.207 | 0.19 | 0.224 | 0.199 | 0.203 | 0.228 | 0.193 | 0.23 | 0.194 | 0.046
650 | 0.139 | 0.14 | 0.129 | 0.133 | 0.126 | 0.119 | 0.132 | 0.123 | 0.143 | 0.127 | 0.131 | 0.143 | 0.124 | 0.147 | 0.126 | 0.043
660 | 0.084 | 0.084 | 0.079 | 0.08 | 0.076 | 0.074 | 0.08 | 0.075 | 0.085 | 0.077 | 0.08 | 0.083 | 0.076 | 0.088 | 0.077 | 0.042
670 | 0.057 | 0.056 | 0.055 | 0.054 | 0.052 | 0.052 | 0.054 | 0.051 | 0.057 | 0.052 | 0.054 | 0.053 | 0.052 | 0.058 | 0.053 | 0.04
680 | 0.046 | 0.044 | 0.045 | 0.044 | 0.042 | 0.043 | 0.043 | 0.042 | 0.045 | 0.042 | 0.044 | 0.042 | 0.042 | 0.046 | 0.044 | 0.04
690 | 0.042 | 0.04 | 0.041 | 0.04 | 0.038 | 0.04 | 0.039 | 0.038 | 0.041 | 0.039 | 0.04 | 0.037 | 0.038 | 0.042 | 0.04 | 0.04
700 | 0.041 | 0.038 | 0.04 | 0.038 | 0.037 | 0.038 | 0.038 | 0.037 | 0.039 | 0.037 | 0.038 | 0.035 | 0.037 | 0.04 | 0.039 | 0.04
710 | 0.042 | 0.038 | 0.039 | 0.038 | 0.037 | 0.038 | 0.038 | 0.037 | 0.039 | 0.038 | 0.039 | 0.035 | 0.037 | 0.04 | 0.041 | 0.041
720 | 0.042 | 0.038 | 0.04 | 0.038 | 0.037 | 0.039 | 0.038 | 0.037 | 0.039 | 0.038 | 0.039 | 0.036 | 0.037 | 0.04 | 0.041 | 0.042
730 | 0.042 | 0.038 | 0.04 | 0.038 | 0.038 | 0.039 | 0.038 | 0.037 | 0.039 | 0.038 | 0.039 | 0.036 | 0.037 | 0.04 | 0.041 | 0.042
740 | 0.042 | 0.039 | 0.04 | 0.039 | 0.038 | 0.039 | 0.038 | 0.038 | 0.04 | 0.039 | 0.039 | 0.037 | 0.037 | 0.04 | 0.042 | 0.043
750 | 0.042 | 0.039 | 0.04 | 0.039 | 0.039 | 0.04 | 0.038 | 0.038 | 0.04 | 0.039 | 0.039 | 0.037 | 0.038 | 0.04 | 0.042 | 0.043
760 | 0.042 | 0.039 | 0.04 | 0.039 | 0.039 | 0.04 | 0.038 | 0.038 | 0.04 | 0.039 | 0.038 | 0.038 | 0.037 | 0.039 | 0.042 | 0.043
770 | 0.042 | 0.039 | 0.04 | 0.039 | 0.039 | 0.04 | 0.038 | 0.038 | 0.04 | 0.039 | 0.038 | 0.038 | 0.037 | 0.039 | 0.041 | 0.042
780 | 0.042 | 0.038 | 0.04 | 0.039 | 0.039 | 0.04 | 0.038 | 0.037 | 0.039 | 0.039 | 0.038 | 0.038 | 0.037 | 0.039 | 0.041 | 0.042
790 | 0.042 | 0.038 | 0.039 | 0.039 | 0.039 | 0.04 | 0.037 | 0.037 | 0.039 | 0.039 | 0.037 | 0.038 | 0.037 | 0.039 | 0.041 | 0.042
800 | 0.041 | 0.038 | 0.039 | 0.038 | 0.039 | 0.039 | 0.037 | 0.037 | 0.039 | 0.039 | 0.037 | 0.038 | 0.037 | 0.039 | 0.04 | 0.042